## 20190715-181623
测试编号 |  | 5
试件名称 |  | GC4-5
试件宽度 | mm | 3.200
试件厚度 | mm | 2.176
最大力 | N | 198.002
拉伸强度 | MPa | 28.439
断裂伸长率 | % | 481.500
100%定伸应力 | MPa | 2.515
300%定伸应力 | MPa | 15.309

## 20190715-181453
测试编号 |  | 4
试件名称 |  | GC4-4
试件宽度 | mm | 3.200
试件厚度 | mm | 2.214
最大力 | N | 224.460
拉伸强度 | MPa | 31.678
断裂伸长率 | % | 537.250
100%定伸应力 | MPa | 2.804
300%定伸应力 | MPa | 16.306

## 20190715-181320
测试编号 |  | 3
试件名称 |  | GC4-3
试件宽度 | mm | 3.200
试件厚度 | mm | 2.249
最大力 | N | 225.998
拉伸强度 | MPa | 31.398
断裂伸长率 | % | 532.638
100%定伸应力 | MPa | 2.779
300%定伸应力 | MPa | 15.979

## 20190715-181144
测试编号 |  | 2
试件名称 |  | GC4-2
试件宽度 | mm | 3.200
试件厚度 | mm | 2.268
最大力 | N | 212.901
拉伸强度 | MPa | 29.335
断裂伸长率 | % | 499.849
100%定伸应力 | MPa | 2.788
300%定伸应力 | MPa | 16.154

## 20190715-181016
测试编号 |  | 1
试件名称 |  | GC4-1
试件宽度 | mm | 3.200
试件厚度 | mm | 2.277
最大力 | N | 214.314
拉伸强度 | MPa | 29.409
断裂伸长率 | % | 494.034
100%定伸应力 | MPa | 2.827
300%定伸应力 | MPa | 16.254